## Sheet1
Voltage | Ip | Rp | Iap | Rap
0 | 0 | 364.298 | 0 | 985.304
0.06 | 0.0001648106 | 364.0543 | 6.113234e-05 | 981.4772
0.12 | 0.0003302829 | 363.3249 | 0.0001236893 | 970.1732
0.18 | 0.0004970785 | 362.1158 | 0.0001890953 | 951.9009
0.24 | 0.0006658592 | 360.4366 | 0.0002587751 | 927.4462
0.3 | 0.0008372865 | 358.3003 | 0.0003341532 | 897.7918
0.36 | 0.001012022 | 355.7234 | 0.0004166542 | 864.0259
0.42 | 0.001190728 | 352.7254 | 0.0005077026 | 827.2559
0.48 | 0.001374065 | 349.3283 | 0.0006087231 | 788.5359
0.54 | 0.001562696 | 345.5566 | 0.0007211402 | 748.8142
0.6 | 0.001757282 | 341.4363 | 0.0008463784 | 708.9028
0.66 | 0.001958485 | 336.9952 | 0.0009858624 | 669.4646
0.72 | 0.002166966 | 332.2618 | 0.001141017 | 631.0161
0.78 | 0.002383387 | 327.2653 | 0.001313266 | 593.9391
0.84 | 0.00260841 | 322.0352 | 0.001504035 | 558.4977
0.9 | 0.002842697 | 316.6008 | 0.001714748 | 524.8586
0.96 | 0.003086908 | 310.9908 | 0.001946829 | 493.1096
1.02 | 0.003341707 | 305.2333 | 0.002201704 | 463.2776
1.08 | 0.003607754 | 299.3553 | 0.002480796 | 435.3441
1.14 | 0.00388571 | 293.3826 | 0.002785531 | 409.2577
1.2 | 0.004176239 | 287.3399 | 0.003117333 | 384.9445
1.26 | 0.004480002 | 281.2499 | 0.003477626 | 362.3161
1.32 | 0.004797659 | 275.1342 | 0.003867835 | 341.2762
1.38 | 0.005129873 | 269.0125 | 0.004289385 | 321.7244
1.44 | 0.005477306 | 262.903 | 0.004743701 | 303.5605
1.5 | 0.005840619 | 256.8221 | 0.005232206 | 286.686
1.56 | 0.006220474 | 250.7848 | 0.005756325 | 271.0062
1.62 | 0.006617532 | 244.8042 | 0.006317484 | 256.4312
1.68 | 0.007032456 | 238.8924 | 0.006917106 | 242.8761
1.74 | 0.007465906 | 233.0594 | 0.007556616 | 230.2618
1.8 | 0.007918545 | 227.3145 | 0.008237439 | 218.5145
1.86 | 0.008391035 | 221.6652 | 0.008960999 | 207.5661
1.92 | 0.008884036 | 216.118 | 0.009728721 | 197.3538
1.98 | 0.009398211 | 210.6784 | 0.01054203 | 187.8196
2.04 | 0.009934221 | 205.3508 | 0.01140235 | 178.9105
2.1 | 0.01049273 | 200.1386 | 0.0123111 | 170.5777
2.16 | 0.01107439 | 195.0445 | 0.01326972 | 162.7766
2.22 | 0.01167988 | 190.0705 | 0.01427962 | 155.4663
2.28 | 0.01230985 | 185.2176 | 0.01534223 | 148.6094
2.34 | 0.01296496 | 180.4865 | 0.01645897 | 142.1717
2.4 | 0.01364588 | 175.8773 | 0.01763127 | 136.1218
2.46 | 0.01435326 | 171.3896 | 0.01886056 | 130.4309
2.52 | 0.01508777 | 167.0227 | 0.02014825 | 125.0729
2.58 | 0.01585007 | 162.7753 | 0.02149577 | 120.0236
2.64 | 0.01664083 | 158.6459 | 0.02290455 | 115.2609
2.7 | 0.0174607 | 154.633 | 0.02437602 | 110.7646
2.76 | 0.01831034 | 150.7345 | 0.02591159 | 106.5161
2.82 | 0.01919042 | 146.9483 | 0.02751268 | 102.4982
2.88 | 0.0201016 | 143.2722 | 0.02918074 | 98.69524
2.94 | 0.02104454 | 139.7037 | 0.03091717 | 95.09279
3 | 0.0220199 | 136.2404 | 0.03272341 | 91.67749